## Tabelle1
Tubes	Tube Conc			Graphene	Graph Conc
Resistance in kOhm	5	10	15		5	10	15
	27,5	68,3	13,2		35,4	21,3	34,7
	32,6	38,9	16,8		39,7	22,1	31,7
	34,4	22,3	22		32,1	25,6	35,3
	27,72	43,9	15,7		38,1	29,1	34,5
	28,1	27,2	20,3		29,5	27,7	33
	29,8	28,5	22,2		31	28,9	34,6
	27,8	29,8	20,4		24,8	22,2	44
	21,7	21,2	19,5		28,3	27,2	30,7
	23	23,1	20,5		26,9	21,7	34,3

Average	25,762	31,32	18,56		29,08	23,58	32,78
Std dev	8,2282842818	16,0428454112	3,1415495115		9,7216596663	5,6781843734	7,1970364271

thickness in nm	138,03	63,8	184,56		152,94	134,34	61,7
	84,96	83,43	157,72		161,06	201,03	66
	112,29	94,12	136,25		162,99	163,77	56,79
	133	84,11	107,15		160,61	177,09	60,07
	156	70,42	134,89		171,82	156,27	61,81
	130,63	107,39			175,44	164,18	59,8
					149,32	287,71	57,16
						201,94
						164,57

average	125,8183333333	83,8783333333	144,114		164,1433333333	166,1133333333	61,0283333333
std dev	24,4426082214	15,7620498878	28,8715436027		8,190019943	22,1599897714	3,0387590669

resistivity	2853,9840015165	2237,4784583517	2428,6916929749		1079,4530881577	2368,3057423511	451,4707605847
error	1066,9258812576	1220,7805793043	636,9745046997		364,8663426669	651,9658598273	101,6401124445