## גיליון1
On graphene		0.6% 6-28	0,50%	0,40%	0,30%	0.2% 7-01	0.1% 7-01	0.1% 6-28
204,15		189,63	294,3	161,61	166,99	219,44	247,32	189,41
220,08		133,08	229,14	137,46	175,21	253,42	255,64	187,62
116,88		147,96	227,71	136,4	171,03	201,93	272,64	215,93
153,43		152,07	154,16	153,65	163,82	222,61	274,81	212,62
			169,96	142,48	168,91		231,23
			162,46				236,65
							220,54
174	#DIV/0!	156	226	147	169	224	263	201	av
47	#DIV/0!	24	57	12	5	21	13	15	std dev

							231
							30
								4,5323601418	pi/ln2
		0,389	0,291	0,249	0,308	0,257	0,27		av res
		0,08	0,009	0,04	0,05	0,06	0,02		std dev

		274,4863700967	298,5071423398	166,2139744204	236,2848514199	261,3265944395	321,3564581189	0	resistivity
		70,6068547934	76,091413348	30,1421366678	38,9734892913	65,9092799487	28,8462228061		dev